## H
amu | 1.00797
MeV | cm^2/g | cm^2/g
Energy | mu | mu_en
0.001 | 7.217 | 6.82
0.0015 | 2.148 | 1.752
0.002 | 1.059 | 0.6643
0.003 | 0.5612 | 0.1693
0.004 | 0.4546 | 0.06549
0.005 | 0.4193 | 0.03278
0.006 | 0.4042 | 0.01996
0.008 | 0.3914 | 0.0116
0.01 | 0.3854 | 0.009849
0.015 | 0.3764 | 0.01102
0.02 | 0.3695 | 0.01355
0.03 | 0.357 | 0.01863
0.04 | 0.3458 | 0.02315
0.05 | 0.3355 | 0.02709
0.06 | 0.326 | 0.03053
0.08 | 0.3091 | 0.0362
0.1 | 0.2944 | 0.04063
0.15 | 0.2651 | 0.04813
0.2 | 0.2429 | 0.05254
0.3 | 0.2112 | 0.05695
0.4 | 0.1893 | 0.0586
0.5 | 0.1729 | 0.059
0.6 | 0.1599 | 0.05875
0.8 | 0.1405 | 0.05739
1 | 0.1263 | 0.05556
1.25 | 0.1129 | 0.05311
1.5 | 0.1027 | 0.05075
2 | 0.08769 | 0.0465
3 | 0.06921 | 0.03992
4 | 0.05806 | 0.03523
5 | 0.05049 | 0.03174
6 | 0.04498 | 0.02905
8 | 0.03746 | 0.02515
10 | 0.03254 | 0.02247
15 | 0.02539 | 0.01837
20 | 0.02153 | 0.01606

## Be
amu | 9.0122
MeV | cm^2/g | cm^2/g
Energy | mu | mu_en
0.001 | 604.1 | 603.5
0.0015 | 179.7 | 179.1
0.002 | 74.69 | 74.22
0.003 | 21.27 | 20.9
0.004 | 8.685 | 8.367
0.005 | 4.369 | 4.081
0.006 | 2.527 | 2.26
0.008 | 1.124 | 0.8839
0.01 | 0.6466 | 0.4255
0.015 | 0.307 | 0.1143
0.02 | 0.2251 | 0.0478
0.03 | 0.1792 | 0.01898
0.04 | 0.164 | 0.01438
0.05 | 0.1554 | 0.01401
0.06 | 0.1493 | 0.01468
0.08 | 0.1401 | 0.01658
0.1 | 0.1328 | 0.01836
0.15 | 0.119 | 0.02157
0.2 | 0.1089 | 0.02353
0.3 | 0.09463 | 0.02548
0.4 | 0.08471 | 0.0262
0.5 | 0.07739 | 0.02639
0.6 | 0.07155 | 0.02627
0.8 | 0.06286 | 0.02565
1 | 0.05652 | 0.02483
1.25 | 0.05054 | 0.02373
1.5 | 0.04597 | 0.02268
2 | 0.03938 | 0.02083
3 | 0.03138 | 0.01806
4 | 0.02664 | 0.01617
5 | 0.02347 | 0.01479
6 | 0.02121 | 0.01377
8 | 0.01819 | 0.01233
10 | 0.01627 | 0.01138
15 | 0.01361 | 0.01001
20 | 0.01227 | 0.009294

## C
amu | 12.011
MeV | cm^2/g | cm^2/g
Energy | mu | mu_en
0.001 | 2211 | 2209
0.0015 | 700.2 | 699
0.002 | 302.6 | 301.6
0.003 | 90.33 | 89.63
0.004 | 37.78 | 37.23
0.005 | 19.12 | 18.66
0.006 | 10.95 | 10.54
0.008 | 4.576 | 4.242
0.01 | 2.373 | 2.078
0.015 | 0.8071 | 0.5627
0.02 | 0.442 | 0.2238
0.03 | 0.2562 | 0.06614
0.04 | 0.2076 | 0.03343
0.05 | 0.1871 | 0.02397
0.06 | 0.1753 | 0.02098
0.08 | 0.161 | 0.02037
0.1 | 0.1514 | 0.02147
0.15 | 0.1347 | 0.02449
0.2 | 0.1229 | 0.02655
0.3 | 0.1066 | 0.0287
0.4 | 0.09546 | 0.0295
0.5 | 0.08715 | 0.02969
0.6 | 0.08058 | 0.02956
0.8 | 0.07076 | 0.02885
1 | 0.06361 | 0.02792
1.25 | 0.0569 | 0.02669
1.5 | 0.05179 | 0.02551
2 | 0.04442 | 0.02345
3 | 0.03562 | 0.02048
4 | 0.03047 | 0.01849
5 | 0.02708 | 0.0171
6 | 0.02469 | 0.01607
8 | 0.02154 | 0.01468
10 | 0.01959 | 0.0138
15 | 0.01698 | 0.01258
20 | 0.01575 | 0.01198

## N
amu | 14.007
MeV | cm^2/g | cm^2/g
Energy | mu | mu_en
0.001 | 3311 | 3306
0.0015 | 1083 | 1080
0.002 | 476.9 | 475.5
0.003 | 145.6 | 144.7
0.004 | 61.66 | 60.94
0.005 | 31.44 | 30.86
0.006 | 18.09 | 17.59
0.008 | 7.562 | 7.17
0.01 | 3.879 | 3.545
0.015 | 1.236 | 0.9715
0.02 | 0.6178 | 0.3867
0.03 | 0.3066 | 0.1099
0.04 | 0.2288 | 0.05051
0.05 | 0.198 | 0.03217
0.06 | 0.1817 | 0.02548
0.08 | 0.1639 | 0.02211
0.1 | 0.1529 | 0.02231
0.15 | 0.1353 | 0.02472
0.2 | 0.1233 | 0.02665
0.3 | 0.1068 | 0.02873
0.4 | 0.09557 | 0.02952
0.5 | 0.08719 | 0.02969
0.6 | 0.08063 | 0.02956
0.8 | 0.07081 | 0.02886
1 | 0.06364 | 0.02792
1.25 | 0.05693 | 0.02669
1.5 | 0.0518 | 0.0255
2 | 0.0445 | 0.02347
3 | 0.03579 | 0.02057
4 | 0.03073 | 0.01867
5 | 0.02742 | 0.01734
6 | 0.02511 | 0.01639
8 | 0.02209 | 0.01512
10 | 0.02024 | 0.01434
15 | 0.01782 | 0.01332
20 | 0.01673 | 0.01285

## O
amu | 15.9994
MeV | cm^2/g | cm^2/g
Energy | mu | mu_en
0.001 | 4590 | 4576
0.0015 | 1549 | 1545
0.002 | 694.9 | 692.6
0.003 | 217.1 | 215.8
0.004 | 93.15 | 92.21
0.005 | 47.9 | 47.15
0.006 | 27.7 | 27.08
0.008 | 11.63 | 11.16
0.01 | 5.952 | 5.565
0.015 | 1.836 | 1.545
0.02 | 0.8651 | 0.6179
0.03 | 0.3779 | 0.1729
0.04 | 0.2585 | 0.0753
0.05 | 0.2132 | 0.04414
0.06 | 0.1907 | 0.03207
0.08 | 0.1678 | 0.02468
0.1 | 0.1551 | 0.02355
0.15 | 0.1361 | 0.02506
0.2 | 0.1237 | 0.02679
0.3 | 0.107 | 0.02877
0.4 | 0.09566 | 0.02953
0.5 | 0.08729 | 0.02971
0.6 | 0.0807 | 0.02957
0.8 | 0.07087 | 0.02887
1 | 0.06372 | 0.02794
1.25 | 0.05697 | 0.02669
1.5 | 0.05185 | 0.02551
2 | 0.04459 | 0.0235
3 | 0.03597 | 0.02066
4 | 0.031 | 0.01882
5 | 0.02777 | 0.01757
6 | 0.02552 | 0.01668
8 | 0.02263 | 0.01553
10 | 0.02089 | 0.01483
15 | 0.01866 | 0.01396
20 | 0.0177 | 0.0136

## Na
amu | 22.99
MeV | cm^2/g | cm^2/g
Energy | mu | mu_en
0.001 | 654.2 | 652.2
0.00103542 | 596 | 594.1
0.0010721 | 542.9 | 541
0.0010721 | 6435 | 6320
0.0015 | 3194 | 3151
0.002 | 1521 | 1504
0.003 | 507 | 502.3
0.004 | 226.1 | 223.8
0.005 | 119.4 | 117.8
0.006 | 70.3 | 69.15
0.008 | 30.18 | 29.41
0.01 | 15.57 | 14.99
0.015 | 4.694 | 4.313
0.02 | 2.057 | 1.759
0.03 | 0.7197 | 0.4928
0.04 | 0.3969 | 0.2031
0.05 | 0.2804 | 0.1063
0.06 | 0.2268 | 0.06625
0.08 | 0.1796 | 0.03761
0.1 | 0.1585 | 0.02931
0.15 | 0.1335 | 0.02579
0.2 | 0.1199 | 0.02635
0.3 | 0.1029 | 0.02771
0.4 | 0.09185 | 0.02833
0.5 | 0.08372 | 0.02845
0.6 | 0.07736 | 0.0283
0.8 | 0.06788 | 0.0276
1 | 0.061 | 0.02669
1.25 | 0.05454 | 0.02549
1.5 | 0.04968 | 0.02437
2 | 0.04282 | 0.02249
3 | 0.03487 | 0.01997
4 | 0.03037 | 0.01842
5 | 0.02753 | 0.01743
6 | 0.02559 | 0.01675
8 | 0.02319 | 0.01595
10 | 0.02181 | 0.01552
15 | 0.02023 | 0.01508
20 | 0.0197 | 0.01496

## Al
amu | 26.982
MeV | cm^2/g | cm^2/g
Energy | mu | mu_en
0.001 | 1185 | 1183
0.0015 | 402.2 | 400.1
0.0015596 | 362.1 | 360
0.0015596 | 3957 | 3829
0.002 | 2263 | 2204
0.003 | 788 | 773.2
0.004 | 360.5 | 354.5
0.005 | 193.4 | 190.2
0.006 | 115.3 | 113.3
0.008 | 50.33 | 49.18
0.01 | 26.23 | 25.43
0.015 | 7.955 | 7.487
0.02 | 3.441 | 3.094
0.03 | 1.128 | 0.8778
0.04 | 0.5685 | 0.3601
0.05 | 0.3681 | 0.184
0.06 | 0.2778 | 0.1099
0.08 | 0.2018 | 0.05511
0.1 | 0.1704 | 0.03794
0.15 | 0.1378 | 0.02827
0.2 | 0.1223 | 0.02745
0.3 | 0.1042 | 0.02816
0.4 | 0.09276 | 0.02862
0.5 | 0.08445 | 0.02868
0.6 | 0.07802 | 0.02851
0.8 | 0.06841 | 0.02778
1 | 0.06146 | 0.02686
1.25 | 0.05496 | 0.02565
1.5 | 0.05006 | 0.02451
2 | 0.04324 | 0.02266
3 | 0.03541 | 0.02024
4 | 0.03106 | 0.01882
5 | 0.02836 | 0.01795
6 | 0.02655 | 0.01739
8 | 0.02437 | 0.01678
10 | 0.02318 | 0.0165
15 | 0.02195 | 0.01631
20 | 0.02168 | 0.01633

## Si
amu | 28.085
MeV | cm^2/g | cm^2/g
Energy | mu | mu_en
0.001 | 1570 | 1567
0.0015 | 535.5 | 533.1
0.0018389 | 309.2 | 307
0.0018389 | 3192 | 3059
0.002 | 2777 | 2669
0.003 | 978.4 | 951.6
0.004 | 452.9 | 442.7
0.005 | 245 | 240
0.006 | 147 | 143.9
0.008 | 64.68 | 63.13
0.01 | 33.89 | 32.89
0.015 | 10.34 | 9.794
0.02 | 4.464 | 4.076
0.03 | 1.436 | 1.164
0.04 | 0.7012 | 0.4782
0.05 | 0.4385 | 0.243
0.06 | 0.3207 | 0.1434
0.08 | 0.2228 | 0.06896
0.1 | 0.1835 | 0.04513
0.15 | 0.1448 | 0.03086
0.2 | 0.1275 | 0.02905
0.3 | 0.1082 | 0.02932
0.4 | 0.09614 | 0.02968
0.5 | 0.08748 | 0.02971
0.6 | 0.08077 | 0.02951
0.8 | 0.07082 | 0.02875
1 | 0.06361 | 0.02778
1.25 | 0.05688 | 0.02652
1.5 | 0.05183 | 0.02535
2 | 0.0448 | 0.02345
3 | 0.03678 | 0.02101
4 | 0.0324 | 0.01963
5 | 0.02967 | 0.01878
6 | 0.02788 | 0.01827
8 | 0.02574 | 0.01773
10 | 0.02462 | 0.01753
15 | 0.02352 | 0.01746
20 | 0.02338 | 0.01757

## Ar
amu | 39.95
MeV | cm^2/g | cm^2/g
Energy | mu | mu_en
0.001 | 3184 | 3180
0.0015 | 1105 | 1102
0.002 | 512 | 509.3
0.003 | 170.3 | 168.2
0.0032029 | 142.4 | 140.3
0.0032029 | 1275 | 1153
0.004 | 757.2 | 697.9
0.005 | 422.5 | 395.3
0.006 | 259.3 | 244.9
0.008 | 118 | 112.5
0.01 | 63.16 | 60.38
0.015 | 19.83 | 18.86
0.02 | 8.629 | 8.074
0.03 | 2.697 | 2.382
0.04 | 1.228 | 0.9907
0.05 | 0.7012 | 0.502
0.06 | 0.4664 | 0.2904
0.08 | 0.276 | 0.128
0.1 | 0.2043 | 0.07344
0.15 | 0.1427 | 0.03703
0.2 | 0.1205 | 0.02998
0.3 | 0.09953 | 0.02757
0.4 | 0.08776 | 0.02727
0.5 | 0.07958 | 0.02708
0.6 | 0.07335 | 0.02679
0.8 | 0.06419 | 0.02601
1 | 0.05762 | 0.0251
1.25 | 0.0515 | 0.02394
1.5 | 0.04695 | 0.02288
2 | 0.04074 | 0.02123
3 | 0.03384 | 0.01927
4 | 0.03019 | 0.01827
5 | 0.02802 | 0.01777
6 | 0.02667 | 0.01753
8 | 0.02517 | 0.01742
10 | 0.02451 | 0.01754
15 | 0.02418 | 0.018
20 | 0.02453 | 0.01842

## K
amu | 39.0983
MeV | cm^2/g | cm^2/g
Energy | mu | mu_en
0.001 | 4058 | 4053
0.0015 | 1418 | 1415
0.002 | 659.2 | 656.3
0.003 | 219.8 | 217.4
0.0036074 | 132.7 | 130.6
0.0036074 | 1201 | 1065
0.004 | 925.6 | 830.4
0.005 | 518.9 | 475.2
0.006 | 320.5 | 297.4
0.008 | 146.9 | 138.3
0.01 | 79.07 | 74.9
0.015 | 25.03 | 23.7
0.02 | 10.93 | 10.23
0.03 | 3.413 | 3.045
0.04 | 1.541 | 1.272
0.05 | 0.8679 | 0.6454
0.06 | 0.5678 | 0.373
0.08 | 0.3251 | 0.1628
0.1 | 0.2345 | 0.09161
0.15 | 0.1582 | 0.04346
0.2 | 0.1319 | 0.03378
0.3 | 0.108 | 0.03015
0.4 | 0.09495 | 0.02959
0.5 | 0.086 | 0.02929
0.6 | 0.07922 | 0.02895
0.8 | 0.06929 | 0.02807
1 | 0.06216 | 0.02707
1.25 | 0.05556 | 0.02581
1.5 | 0.05068 | 0.02467
2 | 0.04399 | 0.0229
3 | 0.03666 | 0.02084
4 | 0.03282 | 0.01985
5 | 0.03054 | 0.01935
6 | 0.02915 | 0.01914
8 | 0.02766 | 0.0191
10 | 0.02704 | 0.01928
15 | 0.02687 | 0.01983
20 | 0.02737 | 0.02029

## Y
amu | 88.906
MeV | cm^2/g | cm^2/g
Energy | mu | mu_en
0.001 | 3864 | 3857
0.0015 | 1493 | 1487
0.002 | 742.2 | 736.5
0.00208 | 673.8 | 668.2
0.00208 | 2627 | 2569
0.00211741 | 2466 | 2412
0.0021555 | 2342 | 2292
0.0021555 | 3264 | 3187
0.0022614 | 2916 | 2849
0.0023725 | 2597 | 2540
0.0023725 | 2962 | 2897
0.003 | 1654 | 1623
0.004 | 793.6 | 779.8
0.005 | 442.4 | 434.4
0.006 | 272.5 | 267
0.008 | 125.8 | 122.4
0.01 | 68.71 | 66.19
0.015 | 22.79 | 21.3
0.0170384 | 16.12 | 14.86
0.0170384 | 102.9 | 46.72
0.02 | 68.55 | 36.2
0.03 | 23.3 | 15.58
0.04 | 10.65 | 7.79
0.05 | 5.764 | 4.388
0.06 | 3.493 | 2.699
0.08 | 1.607 | 1.228
0.1 | 0.9047 | 0.6616
0.15 | 0.3595 | 0.2203
0.2 | 0.2149 | 0.1093
0.3 | 0.1289 | 0.05186
0.4 | 0.1006 | 0.03779
0.5 | 0.08613 | 0.03249
0.6 | 0.07703 | 0.02986
0.8 | 0.06546 | 0.02708
1 | 0.05795 | 0.02537
1.25 | 0.05141 | 0.02375
1.5 | 0.04692 | 0.02254
2 | 0.04137 | 0.02109
3 | 0.03628 | 0.02026
4 | 0.03428 | 0.02048
5 | 0.03355 | 0.02107
6 | 0.03341 | 0.02174
8 | 0.03399 | 0.02311
10 | 0.03504 | 0.02432
15 | 0.0379 | 0.02638
20 | 0.04048 | 0.02746

## I
amu | 126.9045
MeV | cm^2/g | cm^2/g
Energy | mu | mu_en
0.001 | 9096 | 9078
0.00103542 | 8465 | 8448
0.0010721 | 7863 | 7847
0.0010721 | 8198 | 8181
0.0015 | 3919 | 3908
0.002 | 1997 | 1988
0.003 | 742 | 735.1
0.004 | 360.7 | 354.8
0.0045571 | 259.2 | 253.7
0.0045571 | 755 | 712.1
0.00470229 | 712.3 | 672.4
0.0048521 | 663.6 | 627
0.0048521 | 894.3 | 837.5
0.005 | 843 | 790.3
0.0051881 | 766.5 | 719.8
0.0051881 | 883.7 | 828.3
0.006 | 617.3 | 582.2
0.008 | 292.2 | 277.7
0.01 | 162.6 | 154.8
0.015 | 55.12 | 52.08
0.02 | 25.43 | 23.63
0.03 | 8.561 | 7.622
0.0331694 | 6.553 | 5.744
0.0331694 | 35.82 | 11.88
0.04 | 22.1 | 9.616
0.05 | 12.32 | 6.573
0.06 | 7.579 | 4.518
0.08 | 3.51 | 2.331
0.1 | 1.942 | 1.342
0.15 | 0.6978 | 0.4742
0.2 | 0.3663 | 0.2295
0.3 | 0.1771 | 0.09257
0.4 | 0.1217 | 0.0565
0.5 | 0.09701 | 0.04267
0.6 | 0.08313 | 0.03598
0.8 | 0.06749 | 0.02962
1 | 0.05841 | 0.02646
1.25 | 0.05111 | 0.02399
1.5 | 0.04647 | 0.02243
2 | 0.04124 | 0.02092
3 | 0.03716 | 0.02059
4 | 0.03607 | 0.02142
5 | 0.03608 | 0.0225
6 | 0.03655 | 0.02357
8 | 0.03815 | 0.02553
10 | 0.04002 | 0.02714
15 | 0.04455 | 0.0298
20 | 0.04823 | 0.03101

## Cs
amu | 132.91
MeV | cm^2/g | cm^2/g
Energy | mu | mu_en
0.001 | 9365 | 9343
0.00103199 | 8775 | 8754
0.001065 | 8214 | 8194
0.001065 | 8685 | 8663
0.00113851 | 7576 | 7557
0.0012171 | 6584 | 6567
0.0012171 | 6888 | 6870
0.0015 | 4335 | 4322
0.002 | 2226 | 2216
0.003 | 831.9 | 824.6
0.004 | 405.5 | 399.4
0.005 | 230.3 | 225.1
0.0050119 | 229 | 223.7
0.0050119 | 667.4 | 624.8
0.00518274 | 618.4 | 576.3
0.0053594 | 564.5 | 529.9
0.0053594 | 769.2 | 714.2
0.00553401 | 714.6 | 661
0.0057143 | 655.6 | 610.8
0.0057143 | 754.7 | 701.5
0.006 | 671.1 | 625.3
0.008 | 321.4 | 302.9
0.01 | 179.3 | 169.7
0.015 | 61.04 | 57.53
0.02 | 28.22 | 26.23
0.03 | 9.507 | 8.502
0.0359846 | 5.863 | 5.102
0.0359846 | 31.43 | 10.17
0.04 | 23.81 | 9.185
0.05 | 13.4 | 6.618
0.06 | 8.248 | 4.653
0.08 | 3.836 | 2.464
0.1 | 2.124 | 1.438
0.15 | 0.7589 | 0.5154
0.2 | 0.3941 | 0.2502
0.3 | 0.1863 | 0.1
0.4 | 0.1257 | 0.06003
0.5 | 0.09912 | 0.04463
0.6 | 0.08431 | 0.03717
0.8 | 0.06789 | 0.03014
1 | 0.05854 | 0.02671
1.25 | 0.05108 | 0.02408
1.5 | 0.04641 | 0.02246
2 | 0.04121 | 0.02091
3 | 0.03725 | 0.02064
4 | 0.03625 | 0.02153
5 | 0.03635 | 0.02268
6 | 0.03689 | 0.0238
8 | 0.0386 | 0.02583
10 | 0.04057 | 0.0275
15 | 0.04529 | 0.03026
20 | 0.0491 | 0.03152

## Lu
amu | 174.97
MeV | cm^2/g | cm^2/g
Energy | mu | mu_en
0.001 | 3187 | 3175
0.0015 | 1424 | 1413
0.0015885 | 1264 | 1253
0.0015885 | 1597 | 1581
0.00161375 | 2302 | 2273
0.0016394 | 3442 | 3396
0.0016394 | 3935 | 3881
0.002 | 3452 | 3406
0.0020236 | 3352 | 3307
0.0020236 | 3890 | 3838
0.00214019 | 3397 | 3352
0.0022635 | 2969 | 2931
0.0022635 | 3155 | 3115
0.00237462 | 2826 | 2790
0.0024912 | 2531 | 2499
0.0024912 | 2640 | 2607
0.003 | 1710 | 1688
0.004 | 856 | 843
0.005 | 493.4 | 483.9
0.006 | 312.9 | 305.1
0.008 | 151.3 | 145.6
0.0092441 | 104.9 | 99.94
0.0092441 | 270.3 | 232.4
0.01 | 221.1 | 191.6
0.0103486 | 201.9 | 175.6
0.0103486 | 275.7 | 231
0.0106063 | 267.6 | 219
0.0108704 | 245 | 206.5
0.0108704 | 282.6 | 236.9
0.015 | 124.7 | 108.4
0.02 | 58.81 | 52.06
0.03 | 20.23 | 17.91
0.04 | 9.472 | 8.242
0.05 | 5.279 | 4.48
0.06 | 3.297 | 2.712
0.0633138 | 2.874 | 2.339
0.0633138 | 13.05 | 3.77
0.08 | 7.161 | 3
0.1 | 4.033 | 2.067
0.15 | 1.433 | 0.8805
0.2 | 0.713 | 0.4534
0.3 | 0.2981 | 0.1803
0.4 | 0.1799 | 0.1009
0.5 | 0.1305 | 0.06886
0.6 | 0.1046 | 0.05306
0.8 | 0.07829 | 0.03836
1 | 0.06478 | 0.03161
1.25 | 0.05496 | 0.02695
1.5 | 0.04941 | 0.02441
2 | 0.04385 | 0.02228
3 | 0.04028 | 0.02212
4 | 0.03985 | 0.02337
5 | 0.04045 | 0.02481
6 | 0.04147 | 0.02618
8 | 0.04398 | 0.02853
10 | 0.04664 | 0.03038
15 | 0.05282 | 0.03329
20 | 0.05773 | 0.03446

## W
amu | 183.84
MeV | cm^2/g | cm^2/g
Energy | mu | mu_en
0.001 | 3683 | 3671
0.0015 | 1643 | 1632
0.0018092 | 1108 | 1097
0.0018092 | 1327 | 1311
0.00184014 | 1911 | 1883
0.0018716 | 2901 | 2853
0.0018716 | 3170 | 3116
0.002 | 3922 | 3853
0.002281 | 2828 | 2781
0.002281 | 3279 | 3226
0.0024235 | 2833 | 2786
0.0025749 | 2445 | 2407
0.0025749 | 2599 | 2558
0.00269447 | 2339 | 2301
0.0028196 | 2104 | 2071
0.0028196 | 2194 | 2160
0.003 | 1902 | 1873
0.004 | 956.4 | 940.5
0.005 | 553.4 | 542.3
0.006 | 351.4 | 342.8
0.008 | 170.5 | 164.3
0.01 | 96.91 | 92.04
0.0102068 | 92.01 | 87.24
0.0102068 | 233.4 | 196.6
0.0108548 | 198.3 | 168.4
0.011544 | 168.9 | 144.4
0.011544 | 231.2 | 188.9
0.0118186 | 226.8 | 179.7
0.0120998 | 206.5 | 169.9
0.0120998 | 238.2 | 194.8
0.015 | 138.9 | 117.2
0.02 | 65.73 | 56.97
0.03 | 22.73 | 19.91
0.04 | 10.67 | 9.24
0.05 | 5.949 | 5.05
0.06 | 3.713 | 3.07
0.069525 | 2.552 | 2.049
0.069525 | 11.23 | 3.212
0.08 | 7.81 | 2.879
0.1 | 4.438 | 2.1
0.15 | 1.581 | 0.9378
0.2 | 0.7844 | 0.4913
0.3 | 0.3238 | 0.1973
0.4 | 0.1925 | 0.11
0.5 | 0.1378 | 0.0744
0.6 | 0.1093 | 0.05673
0.8 | 0.08066 | 0.04028
1 | 0.06618 | 0.03276
1.25 | 0.05577 | 0.02761
1.5 | 0.05 | 0.02484
2 | 0.04433 | 0.02256
3 | 0.04075 | 0.02236
4 | 0.04038 | 0.02363
5 | 0.04103 | 0.0251
6 | 0.0421 | 0.02649
8 | 0.04472 | 0.02886
10 | 0.04747 | 0.03072
15 | 0.05384 | 0.0336
20 | 0.05893 | 0.03475